## cif
| _cell_length_a | _cell_length_b | _cell_length_c | _cell_angle_alpha | _cell_angle_beta | _cell_angle_gamma | _symmetry_Int_Tables_number | _symmetry_space_group_name_ | _symmetry_cell_setting | _pauling_file_object_repr | _pauling_file_entry | _pauling_file_phase | _pauling_file_entry_reference | _pauling_file_phase_reference
1 | 9.322000 | 9.322000 | 9.322000 | 90.000000 | 90.000000 | 90.000000 | 227 | Fd-3m | cubic | S-A3459 | S314299 | Ag2[MoO4]/227/cF56 | https://mpds.io/#entry/S314299 | https://mpds.io/#phase/Ag2[MoO4]/227/cF56
2 | 8.158000 | 8.158000 | 8.158000 | 90.000000 | 90.000000 | 90.000000 | 227 | Fd-3m | cubic | S-A3459 | S307944 | FeAl2O4/227/cF56 | https://mpds.io/#entry/S307944 | https://mpds.io/#phase/FeAl2O4/227/cF56
3 | 8.200000 | 8.200000 | 8.200000 | 90.000000 | 90.000000 | 90.000000 | 227 | Fd-3m | cubic | S-A3459 | S1216267 | Fe2AlO4/227/cF56 | https://mpds.io/#entry/S1216267 | https://mpds.io/#phase/Fe2AlO4/227/cF56
4 | 8.155000 | 8.155000 | 8.155000 | 90.000000 | 90.000000 | 90.000000 | 227 | Fd-3m | cubic | S-A3459 | S310018 | MgAl2O4/227/cF56 | https://mpds.io/#entry/S310018 | https://mpds.io/#phase/MgAl2O4/227/cF56
5 | 8.212000 | 8.212000 | 8.212000 | 90.000000 | 90.000000 | 90.000000 | 227 | Fd-3m | cubic | S-A3459 | S545085 | MnAl2O4/227/cF56 | https://mpds.io/#entry/S545085 | https://mpds.io/#phase/MnAl2O4/227/cF56
6 | 8.311000 | 8.311000 | 8.311000 | 90.000000 | 90.000000 | 90.000000 | 227 | Fd-3m | cubic | S-A3459 | S1102615 | Mn2AlO4/227/cF56 | https://mpds.io/#entry/S1102615 | https://mpds.io/#phase/Mn2AlO4/227/cF56
7 | 8.050000 | 8.050000 | 8.050000 | 90.000000 | 90.000000 | 90.000000 | 227 | Fd-3m | cubic | S-A3459 | S313783 | NiAl2O4/227/cF56 | https://mpds.io/#entry/S313783 | https://mpds.io/#phase/NiAl2O4/227/cF56
8 | 8.447000 | 8.447000 | 8.447000 | 90.000000 | 90.000000 | 90.000000 | 227 | Fd-3m | cubic | S-A3459 | S306406 | VFe2O4/227/cF56 | https://mpds.io/#entry/S306406 | https://mpds.io/#phase/VFe2O4/227/cF56
9 | 8.420000 | 8.420000 | 8.420000 | 90.000000 | 90.000000 | 90.000000 | 227 | Fd-3m | cubic | S-A3459 | S308307 | V2FeO4/227/cF56 | https://mpds.io/#entry/S308307 | https://mpds.io/#phase/V2FeO4/227/cF56
10 | 8.451800 | 8.451800 | 8.451800 | 90.000000 | 90.000000 | 90.000000 | 227 | Fd-3m | cubic | S-A3459 | S378194 | Mg2[GeO4]/227/cF56 | https://mpds.io/#entry/S378194 | https://mpds.io/#phase/Mg2[GeO4]/227/cF56
11 | 8.250000 | 8.250000 | 8.250000 | 90.000000 | 90.000000 | 90.000000 | 227 | Fd-3m | cubic | S-A3459 | S1221578 | Mg2GeO4/227/cF56 | https://mpds.io/#entry/S1221578 | https://mpds.io/#phase/Mg2GeO4/227/cF56
12 | 11.954000 | 11.954000 | 8.410000 | 90.000000 | 90.000000 | 90.000000 | 227 | Fd-3m | cubic | S-A3459 | S550804 | Na2[MoO4]/227/cF56 | https://mpds.io/#entry/S550804 | https://mpds.io/#phase/Na2[MoO4]/227/cF56
13 | 8.990000 | 8.990000 | 8.990000 | 90.000000 | 90.000000 | 90.000000 | 227 | Fd-3m | cubic | S-A3459 | S1217172 | Ni2[SiO4]/227/cF56 | https://mpds.io/#entry/S1217172 | https://mpds.io/#phase/Ni2[SiO4]/227/cF56
14 | 8.001400 | 8.001400 | 8.001400 | 90.000000 | 90.000000 | 90.000000 | 227 | Fd-3m | cubic | S-A3459 | S547229 | NiGa2O4/227/cF56 | https://mpds.io/#entry/S547229 | https://mpds.io/#phase/NiGa2O4/227/cF56
15 | 6.030500 | 6.030500 | 7.782300 | 90.000000 | 90.000000 | 90.000000 | 227 | Fd-3m | cubic | S-A3459 | S552714 | CuCr2O4/227/cF56 | https://mpds.io/#entry/S552714 | https://mpds.io/#phase/CuCr2O4/227/cF56
16 | 8.354300 | 8.354300 | 8.354300 | 90.000000 | 90.000000 | 90.000000 | 227 | Fd-3m | cubic | S-A3459 | S1910833 | Y0.15Fe2.85O4/227/cF56 | https://mpds.io/#entry/S1910833 | https://mpds.io/#phase/Y0.15Fe2.85O4/227/cF56
17 | 8.420500 | 8.420500 | 8.420500 | 90.000000 | 90.000000 | 90.000000 | 227 | Fd-3m | cubic | S-A3459 | S375631 | MgRh2O4/227/cF56 | https://mpds.io/#entry/S375631 | https://mpds.io/#phase/MgRh2O4/227/cF56
18 | 7.908000 | 7.908000 | 7.908000 | 90.000000 | 90.000000 | 90.000000 | 227 | Fd-3m | cubic | S-A3459 | S552877 | Mn2CoO4/227/cF56 | https://mpds.io/#entry/S552877 | https://mpds.io/#phase/Mn2CoO4/227/cF56
19 | 8.433100 | 8.433100 | 8.433100 | 90.000000 | 90.000000 | 90.000000 | 227 | Fd-3m | cubic | S-A3459 | S1234830 | MnCo2O4/227/cF56 | https://mpds.io/#entry/S1234830 | https://mpds.io/#phase/MnCo2O4/227/cF56
20 | 8.456000 | 8.456000 | 8.456000 | 90.000000 | 90.000000 | 90.000000 | 227 | Fd-3m | cubic | S-A3459 | S379360 | Ni2[GeO4]/227/cF56 | https://mpds.io/#entry/S379360 | https://mpds.io/#phase/Ni2[GeO4]/227/cF56
21 | 8.221000 | 8.221000 | 8.221000 | 90.000000 | 90.000000 | 90.000000 | 227 | Fd-3m | cubic | S-A3459 | S1941605 | Ni2GeO4/227/cF56 | https://mpds.io/#entry/S1941605 | https://mpds.io/#phase/Ni2GeO4/227/cF56
22 | 8.221000 | 8.221000 | 8.221000 | 90.000000 | 90.000000 | 90.000000 | 227 | Fd-3m | cubic | S-A3459 | S310036 | Mg2TiO4/227/cF56 | https://mpds.io/#entry/S310036 | https://mpds.io/#phase/Mg2TiO4/227/cF56
23 | 8.439000 | 8.439000 | 8.439000 | 90.000000 | 90.000000 | 90.000000 | 227 | Fd-3m | cubic | S-A3459 | S382084 | MgTi2O4/227/cF56 | https://mpds.io/#entry/S382084 | https://mpds.io/#phase/MgTi2O4/227/cF56
24 | 8.445000 | 8.445000 | 8.445000 | 90.000000 | 90.000000 | 90.000000 | 227 | Fd-3m | cubic | S-A3459 | S560524 | Mg1.5Ti1.5O4/227/cF56 | https://mpds.io/#entry/S560524 | https://mpds.io/#phase/Mg1.5Ti1.5O4/227/cF56

## props
_pauling_file_phase | Final Magnetic Moment/μB | Magnetic Ordering | Formation Energy / Atom eV | Energy Above Hull / Atom eV | Density g/cm3 | Band Gap eV | Shear Modulus GV /GPa | Bulk Modulus KV /GPa | Elastic Anisotropy | Poisson's Ratio
Ag2[MoO4]/227/cF56 | 0 | NM | -1.315 | 0.001 | 5.88 | 1.872 | 7 | 68 | 6.76 | 0.47
Ag2[MoO4]/227/cF56
Ag2[MoO4]/227/cF56
Ag2[MoO4]/227/cF56
Ag2[MoO4]/227/cF56
Ag2[MoO4]/227/cF56
Ag2[MoO4]/227/cF56
Ag2[MoO4]/227/cF56
Ag2[MoO4]/227/cF56
Ag2[MoO4]/227/cF56
Ag2[MoO4]/227/cF56
Ag2[MoO4]/227/cF56
Ag2[MoO4]/227/cF56
Fe0.88Al1.78O4/227/cF56
FeAl2O4/227/cF56 | 7.998 | FM | -2.974 | 0 | 4.11 | 2.754 | 93.03 | 176.71
FeAl2O4/227/cF56
FeAl2O4/227/cF56
Fe2.40Al0.27O4/227/cF56
Fe2AlO4/227/cF56
FeAl2O4/227/cF56
FeAl2O4/227/cF56
FeAl2O4/227/cF56
FeAl2O4/227/cF56
FeAl2O4/227/cF56
FeAl2O4/227/cF56
FeAl2O4/227/cF56
FeAl2O4/227/cF56
FeAl2O4/227/cF56
FeAl2O4/227/cF56
FeAl2O4/227/cF56
FeAl2O4/227/cF56
FeAl2O4/227/cF56
FeAl2O4/227/cF56
FeAl2O4/227/cF56
FeAl2O4/227/cF56
FeAl2O4/227/cF56
FeAl2O4/227/cF56
FeAl2O4/227/cF56
FeAl2O4/227/cF56
Fe1.09Al1.91O4/227/cF56
FeAl2O4/227/cF56
MgAl2O4/227/cF56 | 0 | NM | -3.389 | 0 | 3.46 | 5.11 | 106 | 180 | 1.24 | 0.27
MgAl2O4/227/cF56
MgAl2O4/227/cF56
MgAl2O4/227/cF56
MgAl2O4/227/cF56
MgAl2O4/227/cF56
MgAl2O4/227/cF56
MgAl2O4/227/cF56
Mg0.57Al2.28O4/227/cF56
Mg0.31Al2.46O4/227/cF56
Mg0.31Al2.46O4/227/cF56
MgAl2O4/227/cF56
Mg0.57Al2.28O4/227/cF56
MgAl2O4/227/cF56
MgAl2O4/227/cF56
MgAl2O4/227/cF56
MgAl2O4/227/cF56
MgAl2O4/227/cF56
MgAl2O4/227/cF56
MgAl2O4/227/cF56
MgAl2O4/227/cF56
MgAl2O4/227/cF56
MgAl2O4/227/cF56
MgAl2O4/227/cF56
MgAl2O4/227/cF56
MgAl2O4/227/cF56
MgAl2O4/227/cF56
MgAl2O4/227/cF56
MgAl2O4/227/cF56
MgAl2O4/227/cF56
Mg0.4Al2.4O4/227/cF56
MgAl2O4/227/cF56
MgAl2O4/227/cF56
MgAl2O4/227/cF56
MgAl2O4/227/cF56
MgAl2O4/227/cF56
MgAl2O4/227/cF56
MgAl2O4/227/cF56
MgAl2O4/227/cF56
MgAl2O4/227/cF56
MgAl2O4/227/cF56
MgAl2O4/227/cF56
MgAl2O4/227/cF56
MgAl2O4/227/cF56
MgAl2O4/227/cF56
MgAl2O4/227/cF56
MgAl2O4/227/cF56
Mg1.25Al1.77O4/227/cF56
MgAl2O4/227/cF56
MgAl2O4/227/cF56
MgAl2O4/227/cF56
MgAl2O4/227/cF56
MgAl2O4/227/cF56
MgAl2O4/227/cF56
MgAl2O4/227/cF56
MgAl2O4/227/cF56
MgAl2O4/227/cF56
MgAl2O4/227/cF56
MgAl2O4/227/cF56
MgAl2O4/227/cF56
MgAl2O4/227/cF56
MgAl2O4/227/cF56
MgAl2O4/227/cF56
MgAl2O4/227/cF56
MgAl2O4/227/cF56
MgAl2O4/227/cF56
MgAl2O4/227/cF56
MgAl2O4/227/cF56
MgAl2O4/227/cF56
MgAl2O4/227/cF56
MgAl2O4/227/cF56
MgAl2O4/227/cF56
MgAl2O4/227/cF56
MgAl2O4/227/cF56
MgAl2O4/227/cF56
MgAl2O4/227/cF56
MgAl2O4/227/cF56
MgAl2O4/227/cF56
MgAl2O4/227/cF56
MgAl2O4/227/cF56
MgAl2O4/227/cF56
MgAl2O4/227/cF56
Mg0.4Al2.4O4/227/cF56
Mg0.4Al2.4O4/227/cF56
Mg0.4Al2.4O4/227/cF56
Mg0.4Al2.4O4/227/cF56
Mg0.4Al2.4O4/227/cF56
Mg0.4Al2.4O4/227/cF56
Mg0.4Al2.4O4/227/cF56
Mg0.4Al2.4O4/227/cF56
Mg0.4Al2.4O4/227/cF56
Mg0.4Al2.4O4/227/cF56
Mg0.4Al2.4O4/227/cF56
Mg0.4Al2.4O4/227/cF56
Mg0.4Al2.4O4/227/cF56
Mg0.4Al2.4O4/227/cF56
Mg0.4Al2.4O4/227/cF56
Mg0.4Al2.4O4/227/cF56
MgAl2O4/227/cF56
Mg0.94Al2.04O4/227/cF56
Mg0.94Al2.04O4/227/cF56
Mg0.94Al2.04O4/227/cF56
Mg0.94Al2.04O4/227/cF56
Mg0.94Al2.04O4/227/cF56
Mg0.94Al2.04O4/227/cF56
MgAl2O4/227/cF56
MgAl2O4/227/cF56
MgAl2O4/227/cF56
MgAl2O4/227/cF56
MgAl2O4/227/cF56
MgAl2O4/227/cF56
MgAl2O4/227/cF56
MgAl2O4/227/cF56
MgAl2O4/227/cF56
MgAl2O4/227/cF56
MgAl2O4/227/cF56
MgAl2O4/227/cF56
MgAl2O4/227/cF56
MgAl2O4/227/cF56
MgAl2O4/227/cF56
MgAl2O4/227/cF56
MgAl2O4/227/cF56
MgAl2O4/227/cF56
MgAl2O4/227/cF56
MgAl2O4/227/cF56
MgAl2O4/227/cF56
MgAl2O4/227/cF56
MgAl2O4/227/cF56
MgAl2O4/227/cF56
MgAl2O4/227/cF56
MgAl2O4/227/cF56
MgAl2O4/227/cF56
MgAl2O4/227/cF56
MgAl2O4/227/cF56
MgAl2O4/227/cF56
MgAl2O4/227/cF56
MgAl2O4/227/cF56
MgAl2O4/227/cF56
MgAl2O4/227/cF56
MgAl2O4/227/cF56
MgAl2O4/227/cF56
Mg0.388Al2.408O4/227/cF56
Mg0.4Al2.4O4/227/cF56
Mg0.4Al2.4O4/227/cF56
Mg0.4Al2.4O4/227/cF56
Mg0.4Al2.4O4/227/cF56
Mg0.4Al2.4O4/227/cF56
Mg0.4Al2.4O4/227/cF56
MgAl2O4/227/cF56
MgAl2O4/227/cF56
MgAl2O4/227/cF56
MgAl2O4/227/cF56
MgAl2O4/227/cF56
MgAl2O4/227/cF56
MgAl2O4/227/cF56
MgAl2O4/227/cF56
MgAl2O4/227/cF56
MgAl2O4/227/cF56
MgAl2O4/227/cF56
MgAl2O4/227/cF56
MgAl2O4/227/cF56
MgAl2O4/227/cF56
MgAl2O4/227/cF56
MgAl2O4/227/cF56
MgAl2O4/227/cF56
MgAl2O4/227/cF56
MgAl2O4/227/cF56
Mg0.379Al2.413O4/227/cF56
Mg0.374Al2.417O4/227/cF56
Mg0.378Al2.414O4/227/cF56
Mg0.394Al2.404O4/227/cF56
Mg0.391Al2.405O4/227/cF56
Mg0.395Al2.403O4/227/cF56
Mg0.389Al2.407O4/227/cF56
Mg0.409Al2.394O4/227/cF56
Mg0.546Al2.302O4/227/cF56
Mg0.653Al2.231O4/227/cF56
Mg0.734Al2.177O4/227/cF56
MgAl2O4/227/cF56
MgAl2O4/227/cF56
MgAl2O4/227/cF56
MgAl2O4/227/cF56
MgAl2O4/227/cF56
MgAl2O4/227/cF56
MgAl2O4/227/cF56
MgAl2O4/227/cF56
MgAl2O4/227/cF56
MgAl2O4/227/cF56
MgAl2O4/227/cF56
MgAl2O4/227/cF56
Mg0.94Al2.04O4/227/cF56
Mg0.94Al2.04O4/227/cF56
Mg0.94Al2.04O4/227/cF56
Mg0.94Al2.04O4/227/cF56
Mg0.94Al2.04O4/227/cF56
Mg0.94Al2.04O4/227/cF56
Mg0.94Al2.04O4/227/cF56
Mg0.94Al2.04O4/227/cF56
Mg0.94Al2.04O4/227/cF56
Mg0.94Al2.04O4/227/cF56
Mg0.94Al2.04O4/227/cF56
Mg0.94Al2.04O4/227/cF56
Mg0.94Al2.04O4/227/cF56
Mg0.94Al2.04O4/227/cF56
MgAl2O4/227/cF56
MgAl2O4/227/cF56
MgAl2O4/227/cF56
MgAl2O4/227/cF56
MgAl2O4/227/cF56
MgAl2O4/227/cF56
MgAl2O4/227/cF56
MgAl2O4/227/cF56
MgAl2O4/227/cF56
MgAl2O4/227/cF56
MgAl2O4/227/cF56
MgAl2O4/227/cF56
MgAl2O4/227/cF56
MgAl2O4/227/cF56
MgAl2O4/227/cF56
MgAl2O4/227/cF56
MgAl2O4/227/cF56
MgAl2O4/227/cF56
MgAl2O4/227/cF56
MgAl2O4/227/cF56
MgAl2O4/227/cF56
MgAl2O4/227/cF56
MgAl2O4/227/cF56
MgAl2O4/227/cF56
MgAl2O4/227/cF56
MgAl2O4/227/cF56
MgAl2O4/227/cF56
MgAl2O4/227/cF56
MgAl2O4/227/cF56
MgAl2O4/227/cF56
MgAl2O4/227/cF56
MgAl2O4/227/cF56
MgAl2O4/227/cF56
MgAl2O4/227/cF56
MgAl2O4/227/cF56
MgAl2O4/227/cF56
MgAl2O4/227/cF56
MgAl2O4/227/cF56
MgAl2O4/227/cF56
MgAl2O4/227/cF56
MgAl2O4/227/cF56
MgAl2O4/227/cF56
MgAl2O4/227/cF56
MgAl2O4/227/cF56
MgAl2O4/227/cF56
MgAl2O4/227/cF56
MgAl2O4/227/cF56
MgAl2O4/227/cF56
MgAl2O4/227/cF56
MgAl2O4/227/cF56
MgAl2O4/227/cF56
MgAl2O4/227/cF56
MgAl2O4/227/cF56
MgAl2O4/227/cF56
MgAl2O4/227/cF56
MgAl2O4/227/cF56
MgAl2O4/227/cF56
MgAl2O4/227/cF56
MgAl2O4/227/cF56
MgAl2O4/227/cF56
MgAl2O4/227/cF56
MgAl2O4/227/cF56
MgAl2O4/227/cF56
MgAl2O4/227/cF56
MgAl2O4/227/cF56
MgAl2O4/227/cF56
MgAl2O4/227/cF56
MgAl2O4/227/cF56
MgAl2O4/227/cF56
MgAl2O4/227/cF56
MgAl2O4/227/cF56
MgAl2O4/227/cF56
MgAl2O4/227/cF56
MgAl2O4/227/cF56
MgAl2O4/227/cF56
MgAl2O4/227/cF56
MgAl2O4/227/cF56
MgAl2O4/227/cF56
MgAl2O4/227/cF56
MgAl2O4/227/cF56
MgAl2O4/227/cF56
MgAl2O4/227/cF56
MgAl2O4/227/cF56
MgAl2O4/227/cF56
MgAl2O4/227/cF56
MgAl2O4/227/cF56
MgAl2O4/227/cF56
MgAl2O4/227/cF56
MgAl2O4/227/cF56
MgAl2O4/227/cF56
MgAl2O4/227/cF56
MgAl2O4/227/cF56
MgAl2O4/227/cF56
MgAl2O4/227/cF56
MgAl2O4/227/cF56
MgAl2O4/227/cF56
MgAl2O4/227/cF56
Mg0.57Al2.29O4/227/cF56
MgAl2O4/227/cF56
MgAl2O4/227/cF56
MgAl2O4/227/cF56
MgAl2O4/227/cF56
MgAl2O4/227/cF56
MgAl2O4/227/cF56
MgAl2O4/227/cF56
MgAl2O4/227/cF56
MgAl2O4/227/cF56
MgAl2O4/227/cF56
MgAl2O4/227/cF56
MgAl2O4/227/cF56
MgAl2O4/227/cF56
MgAl2O4/227/cF56
MgAl2O4/227/cF56
MgAl2O4/227/cF56
MgAl2O4/227/cF56
MgAl2O4/227/cF56
MgAl2O4/227/cF56
Mg0.4Al2.4O4/227/cF56
MgAl2O4/227/cF56
Mg0.75Al2O3.75/227/cF56
Mg0.75Al2O3.75/227/cF56
Mg0.75Al2O3.75/227/cF56
Mg0.75Al2O3.75/227/cF56
MgAl2O4/227/cF56
MgAl2O4/227/cF56
MgAl2O4/227/cF56
MgAl2O4/227/cF56
MgAl2O4/227/cF56
MgAl2O4/227/cF56
MgAl2O4/227/cF56
MgAl2O4/227/cF56
MgAl2O4/227/cF56
MgAl2O4/227/cF56
MgAl2O4/227/cF56
MgAl2O4/227/cF56
MgAl2O4/227/cF56
MgAl2O4/227/cF56
MgAl2O4/227/cF56
MgAl2O4/227/cF56
MgAl2O4/227/cF56
MgAl2O4/227/cF56
Mn3O4/227/cF56
Mn3O4/227/cF56
Mn3O4/227/cF56
Mn3O4/227/cF56
Mn3O4/227/cF56
MnAl2O4/227/cF56
MnAl2O4/227/cF56
MnAl2O4/227/cF56
MnAl2O4/227/cF56
Mn2AlO4/227/cF56
Mn1.5Al1.5O4/227/cF56
Mn1.5Al1.5O4/227/cF56
Mn1.5Al1.5O4/227/cF56
Mn1.5Al1.5O4/227/cF56
Mn1.5Al1.5O4/227/cF56
Mn1.5Al1.5O4/227/cF56
Mn1.5Al1.5O4/227/cF56
Mn1.5Al1.5O4/227/cF56
Mn1.5Al1.5O4/227/cF56
Mn1.5Al1.5O4/227/cF56
Mn1.5Al1.5O4/227/cF56
Mn0.4Al2.4O4/1/cF56
MnAl2O4/227/cF56
MnAl2O4/227/cF56
MnAl2O4/227/cF56
Mn1.5Al1.5O4/227/cF56
NiAl2O4/227/cF56
NiAl2O4/227/cF56
Ni0.24Al2.51O4/227/cF56
NiAl2O4/227/cF56
NiAl2O4/227/cF56
NiAl2O4/227/cF56
NiAl2O4/227/cF56
NiAl2O4/227/cF56
NiAl2O4/227/cF56
NiAl2O4/227/cF56
Ni0.931Al2.046O4/227/cF56
Ni0.889Al2.074O4/227/cF56
Ni0.844Al2.104O4/227/cF56
Ni0.823Al2.118O4/227/cF56
Ni0.823Al2.118O4/227/cF56
Ni0.823Al2.118O4/227/cF56
Ni0.823Al2.118O4/227/cF56
Ni0.823Al2.118O4/227/cF56
NiAl2O4/227/cF56
Ni0.931Al2.046O4/227/cF56
Ni0.889Al2.074O4/227/cF56
Ni0.844Al2.104O4/227/cF56
Ni0.823Al2.118O4/227/cF56
Ni0.823Al2.118O4/227/cF56
Ni0.823Al2.118O4/227/cF56
Ni0.823Al2.118O4/227/cF56
Ni0.823Al2.118O4/227/cF56
NiAl2O4/227/cF56
NiAl2O4/227/cF56
NiAl2O4/227/cF56
NiAl2O4/227/cF56
NiAl2O4/227/cF56
NiAl2O4/227/cF56
NiAl2O4/227/cF56
NiAl2O4/227/cF56
NiAl2O4/227/cF56
NiAl2O4/227/cF56
NiAl2O4/227/cF56
NiAl2O4/227/cF56
NiAl2O4/227/cF56
NiAl2O4/227/cF56
NiAl2O4/227/cF56
NiAl2O4/227/cF56
NiAl2O4/227/cF56
NiAl2O4/227/cF56
NiAl2O4/227/cF56
NiAl2O4/227/cF56
NiAl2O4/227/cF56
Fe3O4/227/cF56
Fe3O4/227/cF56
Fe3O4/227/cF56
Fe3O4/227/cF56
Fe3O4/227/cF56
Fe3O4/227/cF56
Fe3O4/227/cF56
Fe3O4/227/cF56
Fe3O4/227/cF56
Fe3O4/227/cF56
Fe3O4/227/cF56
Fe3O4/227/cF56
Fe3O4/227/cF56
Fe3O4/227/cF56
Fe3O4/227/cF56
Fe3O4/227/cF56
Fe3O4/227/cF56
Fe3O4/227/cF56
Fe3O4/227/cF56
Fe3O4/227/cF56
Fe3O4/227/cF56
Fe3O4/227/cF56
Fe3O4/227/cF56
Fe3O4/227/cF56
Fe3O4/227/cF56
Fe3O4/227/cF56
Fe3O4/227/cF56
Fe3O4/227/cF56
Fe3O4/227/cF56
Fe3O4/227/cF56
Fe3O4/227/cF56
Fe3O4/227/cF56
Fe3O4/227/cF56
Fe3O4/227/cF56
Fe3O4/227/cF56
Fe3O4/227/cF56
Fe3O4/227/cF56
Fe3O4/227/cF56
Fe3O4/227/cF56
Fe3O4/227/cF56
Fe3O4/227/cF56
Fe3O4/227/cF56
Fe3O4/227/cF56
Fe3O4/227/cF56
Fe3O4/227/cF56
Fe3O4/227/cF56
Fe3O4/227/cF56
Fe3O4/227/cF56
Fe3O4/227/cF56
Fe3O4/227/cF56
Fe3O4/227/cF56
Fe3O4/227/cF56
Fe3O4/227/cF56
Fe3O4/227/cF56
Fe2.964O4/227/cF56
Fe2.93O4/227/cF56
Fe2.9O4/227/cF56
Fe3O4/227/cF56
Fe3O4/227/cF56
Fe3O4/227/cF56
Fe3O4/227/cF56
Fe3O4/227/cF56
Fe3O4/227/cF56
Fe3O4/227/cF56
Fe3O4/227/cF56
Fe3O4/227/cF56
Fe3O4/227/cF56
Fe3O4/227/cF56
Fe3O4/227/cF56
Fe3O4/227/cF56
Fe3O4/227/cF56
Fe3O4/227/cF56
Fe3O4/227/cF56
Fe3O4/227/cF56
Fe3O4/227/cF56
Fe3O4/227/cF56
Fe3O4/227/cF56
Fe3O4/227/cF56
Fe3O4/227/cF56
Fe3O4/227/cF56
Fe3O4/227/cF56
Fe3O4/227/cF56
Fe3O4/227/cF56
Fe3O4/227/cF56
Fe3O4/227/cF56
Fe3O4/227/cF56
Fe3O4/227/cF56
Fe3O4/227/cF56
Fe3O4/227/cF56
Fe3O4/227/cF56
Fe3O4/227/cF56
Fe3O4/227/cF56
Fe3O4/227/cF56
Fe3O4/227/cF56
Fe3O4/227/cF56
Fe3O4/227/cF56
Fe3O4/227/cF56
Fe3O4/227/cF56
Fe3O4/227/cF56
Fe3O4/227/cF56
Fe3O4/227/cF56
Fe3O4/227/cF56
Fe3O4/227/cF56
Fe3O4/227/cF56
Fe3O4/227/cF56
Fe3O4/227/cF56
Fe3O4/227/cF56
Fe3O4/227/cF56
Fe3O4/227/cF56
Fe3O4/227/cF56
Fe3O4/227/cF56
Fe3O4/227/cF56
Fe3O4/227/cF56
Fe3O4/227/cF56
Fe3O4/227/cF56
Fe3O4/227/cF56
Fe3O4/227/cF56
Fe3O4/227/cF56
Fe3O4/227/cF56
Fe3O4/227/cF56
Fe3O4/227/cF56
Fe3O4/227/cF56
Fe3O4/227/cF56
Fe3O4/227/cF56
Fe3O4/227/cF56
Fe3O4/227/cF56
Fe3O4/227/cF56
Fe3O4/227/cF56
Fe3O4/227/cF56
Fe3O4/227/cF56
Fe3O4/227/cF56
Fe3O4/227/cF56
Fe3O4/227/cF56
Fe3O4/227/cF56
Fe3O4/227/cF56
Fe3O4/227/cF56
Fe3O4/227/cF56
Fe3O4/227/cF56
Fe3O4/227/cF56
Fe3O4/227/cF56
Fe3O4/227/cF56
Fe3O4/227/cF56
Fe3O4/227/cF56
Fe3O4/227/cF56
Fe3O4/227/cF56
Fe3O4/227/cF56
Fe3O4/227/cF56
Fe3O4/227/cF56
Fe3O4/227/cF56
Fe3O4/227/cF56
Fe3O4/227/cF56
Fe3O4/227/cF56
Fe3O4/227/cF56
Fe3O4/227/cF56
Fe3O4/227/cF56
Fe3O4/227/cF56
Fe3O4/227/cF56
Fe3O4/227/cF56
Fe3O4/227/cF56
Fe3O4/227/cF56
Fe3O4/227/cF56
Fe3O4/227/cF56
Fe3O4/227/cF56
Fe3O4/227/cF56
Fe3O4/227/cF56
Fe3O4/227/cF56
Fe3O4/227/cF56
Fe3O4/227/cF56
Fe3O4/227/cF56
Fe3O4/227/cF56
Fe3O4/227/cF56
Fe3O4/227/cF56
Fe3O4/227/cF56
Fe3O4/227/cF56
Fe3O4/227/cF56
Fe2.82O4/227/cF56
Fe3O4/227/cF56
Fe3O4/227/cF56
Fe3O4/227/cF56
Fe3O4/227/cF56
Fe3.005O4/227/cF56
Fe2CoO4/141/tI28
Co3O4/227/cF56
Co3O4/227/cF56
Co3O4/227/cF56
Co3O4/227/cF56
Co3O4/227/cF56
Co3O4/227/cF56
Co3O4/227/cF56
Co3O4/227/cF56
Co3O4/227/cF56
Co3O4/227/cF56
Co3O4/227/cF56
Co3O4/227/cF56
Co3O4/227/cF56
Co3O4/227/cF56
Co3O4/227/cF56
Co3O4/216/cF56
Co3O4/227/cF56
Co3O4/227/cF56
Co3O4/227/cF56
Co2.95O4/216/cF56
Co3O4/227/cF56
Co3O4/227/cF56
Co3O4/227/cF56
Co3O4/227/cF56
Co3O4/227/cF56
Co3O4/227/cF56
Co3O4/227/cF56
Co3O4/227/cF56
Co3O4/227/cF56
Co3O4/227/cF56
Co3O4/227/cF56
Co3O4/227/cF56
Co3O4/227/cF56
Co3O4/227/cF56
Co3O4/227/cF56
Co3O4/227/cF56
Co3O4/227/cF56
Co3O4/227/cF56
Co3O4/227/cF56
Co3O4/227/cF56
Co3O4/227/cF56
Co3O4/227/cF56
Co3O4/227/cF56
Co3O4/227/cF56
Co3O4/227/cF56
Co3O4/227/cF56
Co3O4/227/cF56
Co3O4/227/cF56
Co3O4/227/cF56
Co3O4/227/cF56
Co3O4/227/cF56
Co3O4/227/cF56
Co3O4/227/cF56
Co3O4/227/cF56
Co3O4/227/cF56
Co3O4/227/cF56
Co3O4/227/cF56
Co3O4/227/cF56
Co3O4/227/cF56
Co3O4/227/cF56
Co3O4/227/cF56
Co3O4/227/cF56
Co3O4/227/cF56
Co3O4/227/cF56
Co3O4/227/cF56
Co3O4/227/cF56
Co3O4/227/cF56
Co3O4/227/cF56
Co3O4/227/cF56
Co3O4/227/cF56
Co3O4/227/cF56
Co3O4/227/cF56
Co3O4/227/cF56
Co3O4/227/cF56
Co3O4/227/cF56
Co3O4/227/cF56
Co3O4/227/cF56
Co3O4/227/cF56
Co3O4/227/cF56
Co3O4/227/cF56
Co3O4/227/cF56
Co3O4/227/cF56
Co3O4/227/cF56
Co3O4/227/cF56
Co3O4/227/cF56
Co3O4/227/cF56
Co3O4/227/cF56
Co3O4/227/cF56
Co3O4/227/cF56
Co3O4/227/cF56
Co3O4/227/cF56
VFe2O4/227/cF56
V2FeO4/227/cF56
V2FeO4/227/cF56
V2FeO4/227/cF56
VFe2O4/227/cF56
VFe2O4/227/cF56
V2FeO4/227/cF56
V2FeO4/227/cF56
V0.5Fe2.5O4/227/cF56
VFe2O4/227/cF56
V1.5Fe1.5O4/227/cF56
VFe2O4/227/cF56
V2FeO4/227/cF56
VFe2O4/227/cF56
VFe2O4/227/cF56
V2FeO4/227/cF56
V2FeO4/227/cF56
VFe2O4/227/cF56
V1.5Fe1.5O4/227/cF56
V2FeO4/227/cF56
V2FeO4/227/cF56
V1.9Fe1.1O4/227/cF56
V1.8Fe1.2O4/227/cF56
V1.7Fe1.3O4/227/cF56
V1.6Fe1.4O4/227/cF56
V2FeO4/227/cF56
V2FeO4/227/cF56
V1.85Fe1.15O4/227/cF56
V2FeO4/227/cF56
VFe2O4/227/cF56
V2FeO4/227/cF56
VFe2O4/227/cF56
V1.97Fe1.03O4/227/cF56
Mg2[GeO4]/227/cF56
Mg2[GeO4]/227/cF56
Mg2GeO4/227/cF56
Mg2[GeO4]/227/cF56
Mg2[GeO4]/227/cF56
Mg2[GeO4]/227/cF56
Mg2[GeO4]/227/cF56
Li2WO4/141/tI112
Li2WO4/141/tI112
Li2WO4/141/tI112
Na2[MoO4]/227/cF56
Na2[MoO4]/227/cF56
Na2[MoO4]/227/cF56
Na2[MoO4]/227/cF56
Na2[MoO4]/227/cF56
Na2[MoO4]/227/cF56
Ni2[SiO4]/227/cF56
Ni2[SiO4]/227/cF56
Ni2[SiO4]/227/cF56
Ni2[SiO4]/227/cF56
Ni2[SiO4]/227/cF56
Ni2[SiO4]/227/cF56
Ni2[SiO4]/227/cF56
Ni2[SiO4]/227/cF56
Ni1.876Si0.912O4/227/cF56
Ni1.796Si0.868O4/227/cF56
Ni1.792Si0.856O4/227/cF56
Ni1.772Si0.852O4/227/cF56
Ni1.788Si0.860O4/227/cF56
Ni2[SiO4]/227/cF56
Ni2[SiO4]/227/cF56
Ni2[SiO4]/227/cF56
Ni2[SiO4]/227/cF56
Ni2[SiO4]/227/cF56
Ni2[SiO4]/227/cF56
Ni2[SiO4]/227/cF56
Ni2[SiO4]/227/cF56
Ni2[SiO4]/227/cF56
Ni2[SiO4]/227/cF56
Ni2[SiO4]/227/cF56
NiGa2O4/227/cF56
NiGa2O4/227/cF56
NiGa2O4/227/cF56
Cu0.13Co2.87O4/227/cF56
Cu0.27Co2.73O4/227/cF56
Cu0.37Co2.63O4/227/cF56
Cu0.56Co2.44O4/227/cF56
Cu0.75Co2.25O4/227/cF56
Cu0.93Co2.07O4/227/cF56
Cu0.72Co2.28O4/227/cF56
Cu0.76Co2.24O4/227/cF56
Cu0.92Co2.08O4/227/cF56
CuCr2O4/141/tI28
CuCr2O4/141/tI28
CuCr2O4/141/tI28
CuCr2O4/141/tI28
CuCr2O4/122/tI28
CuCr2O4/141/tI28
CuCr2O4/141/tI28
CuCr2O4/141/tI28
CuCr2O4/141/tI28
CuCr2O4/141/tI28
CuCr2O4/141/tI28
CuCr2O4/141/tI28
CuCr2O4/122/tI28
CuCr2O4/141/tI28
CuCr2O4/141/tI28
CuCr2O4/122/tI28
CuCr2O4/141/tI28
CuCr2O4/141/tI28
CuCr2O4/227/cF56
CuCr2O4/227/cF56
Y0.15Fe2.85O4/227/cF56
MgRh2O4/227/cF56
MgRh2O4/227/cF56
MgRh2O4/227/cF56
MgRh2O4/227/cF56
MgRh2O4/227/cF56
Al2.67O4/227/cF56
Al2.67O4/227/cF56
Al2.67O4/227/cF56
Al2.66O4/227/cF56
Al2.67O4/227/cF56
Al2.67O4/227/cF56
Al2.67O4/227/cF56
Al2.67O4/227/cF56
Al2.67O4/227/cF56
Al3O3.76/227/cF56
Al2.67O4/227/cF56
LiAl5O8/213/cP56
LiAl5O8/213/cP56
LiAl5O8/213/cP56
LiAl5O8/213/cP56
LiAl5O8/213/cP56
LiAl5O8/213/cP56
LiAl5O8/213/cP56
LiAl5O8/213/cP56
LiAl5O8/213/cP56
LiAl5O8/213/cP56
LiAl5O8/213/cP56
Mn2CoO4/227/cF56
Mn1.5Co1.5O4/227/cF56
Mn1.5Co1.5O4/227/cF56
Mn1.5Co1.5O4/227/cF56
MnCo2O4/227/cF56
Mn1.25Co1.75O4/227/cF56
Mn1.02Co1.98O4/227/cF56
Mn0.78Co2.22O4/227/cF56
Mn0.63Co2.37O4/227/cF56
Mn0.34Co2.66O4/227/cF56
Mn0.28Co2.72O4/227/cF56
Mn0.24Co2.76O4/227/cF56
Mn0.08Co2.92O4/227/cF56
Mn1.66Co1.34O4/227/cF56
Mn1.28Co1.72O4/227/cF56
MnCo2O4/227/cF56
MnCo2O4/227/cF56
Mn2CoO4/227/cF56
Mn2CoO4/141/cF56
MnCo2O4/227/cF56
Mn0.1Co2.9O4/227/cF56
Mn2CoO4/141/tI28
Mn2CoO4/141/tI28
Mn2CoO4/141/tI28
Mn2CoO4/141/tI28
Mn2CoO4/141/tI28
Mn2CoO4/141/tI28
Mn2CoO4/141/tI28
Mn2.5Co0.5O4/141/tI28
Mn2CoO4/141/tI28
Mn1.45Co1.55O4/141/tI28
Mn1.5Co1.5O4/141/tI28
Mn1.6Co1.4O4/141/tI28
Mn1.7Co1.3O4/141/tI28
Mn1.8Co1.2O4/141/tI28
Mn1.9Co1.1O4/141/tI28
Mn2CoO4/141/tI28
Mn2.64Co0.36O4/141/tI28
Mn2CoO4/141/tI28
Mn2CoO4/141/tI28
Mn2CoO4/141/tI28
Mn2.42Co0.58O4/141/tI28
Mn2.07Co0.93O4/141/tI28
Mn1.75Co1.25O4/141/tI28
Mn1.46Co1.54O4/141/tI28
Mn2.09Co0.91O4/141/tI28
Mn2CoO4/141/tI28
Mn2CoO4/141/tI28
Mn2CoO4/141/tI28
Cr1.2Mn1.8O4/141/tI28
CrMn2O4/141/tI28
Cr0.5Mn2.5O4/141/tI28
Cr0.2Mn2.8O4/141/tI28
Cr0.5Mn2.5O4/141/tI28
Cr0.5Mn2.5O4/141/tI28
Cr1.2Mn1.8O4/141/tI28
Cr1.2Mn1.8O4/141/tI28
Cr0.8Mn2.2O4/141/tI28
Cr0.5Mn2.5O4/141/tI28
Cr0.2Mn2.8O4/141/tI28
Cr0.4Mn2.6O4/141/tI28
CrMn2O4/141/tI28
LiFe5O8/213/cP56
LiFe5O8/213/cP56
LiFe5O8/213/cP56
LiFe5O8/213/cP56
LiFe5O8/213/cP56
LiFe5O8/213/cP56
LiFe5O8/213/cP56
LiFe5O8/213/cP56
LiFe5O8/213/cP56
LiFe5O8/213/cP56
LiFe5O8/213/cP56
LiFe5O8/213/cP56
Li0.5Fe2.5O4/213/cP56
LiFe5O8/213/cP56
LiFe5O8/213/cP56
LiFe5O8/213/cP56
LiFe5O8/213/cP56
LiFe5O8/213/cP56
LiFe5O8/213/cP56
LiFe5O8/213/cP56
LiFe5O8/213/cP56
LiFe5O8/213/cP56
LiFe5O8/213/cP56
LiFe5O8/213/cP56
LiFe5O8/213/cP56
LiFe5O8/213/cP56
LiFe5O8/213/cP56
Ta0.15Fe2.85O4/227/cF56
Ni2[GeO4]/227/cF56
Ni2[GeO4]/227/cF56
Ni2[GeO4]/227/cF56
Ni2[GeO4]/227/cF56
Ni2[GeO4]/227/cF56
Ni2[GeO4]/227/cF56
Ni2[GeO4]/227/cF56
Ni2[GeO4]/227/cF56
Ni2GeO4/227/cF56
Mg2TiO4/227/cF56
Mg2TiO4/227/cF56
Mg2TiO4/227/cF56
Mg2TiO4/227/cF56
MgTi2O4/227/cF56
Mg2TiO4/227/cF56
Mg2TiO4/227/cF56
Mg2TiO4/227/cF56
MgTi2O4/227/cF56
Mg2TiO4/227/cF56
Mg2TiO4/227/cF56
Mg2TiO4/227/cF56
Mg1.5Ti1.5O4/227/cF56
Mg2TiO4/227/cF56
Mg2TiO4/227/cF56
Mg2TiO4/227/cF56
Mg2TiO4/227/cF56
Mg2TiO4/227/cF56
Mg2TiO4/227/cF56
Mg2TiO4/227/cF56
Mg2TiO4/227/cF56
Mg2TiO4/227/cF56
Mg2TiO4/227/cF56
Mg2TiO4/227/cF56
Mg2TiO4/227/cF56
Mg2TiO4/227/cF56
Mg2TiO4/227/cF56
Mg2TiO4/227/cF56
Mg2TiO4/227/cF56
Mg2TiO4/227/cF56
Mg2TiO4/227/cF56
Mg2TiO4/227/cF56
Mg2TiO4/227/cF56
Mg2TiO4/227/cF56
NULL